## Лист1
макс ток |  | I, mA | x | [5 empty] | X
1,4563 А | 11 | 1457.9 | 66 | 0 | 0 | 0 | 67 | 0 | 66 | 67
| 10 | 514 | 120 | 54 | 1 | 15.4 | 64 | 3 | 122 | 64
| 9 | 250.43 | 121 | 55 | 2 | 28.1 | 65 | 2 | 121 | 64
| 8 | 157.24 | 101 | 35 | 3 | 39.1 | 64 | 3 | 100 | 64
| 7 | 95.02 | 91 | 25 | 4 | 44.49 | 63 | 4 | 91 | 65
| 6 | 66.78 | 76 | 10 | 5 | 55.9 | 63 | 4 | 80 | 63
| 5 | 55.98 | 74 | 8 | 6 | 66.7 | 64 | 3 | 73 | 64
| 4 | 44.5 | 72 | 6 | 7 | 94.9 | 55 | 12 | 72 | 53
| 3 | 39.1 | 72 | 6 | 8 | 157.1 | 41 | 26 | 71 | 35
| 2 | 28.1 | 72 | 6 | 9 | 250.3 | 34 | 33 | 72 | 28
| 1 | 15.4 | 74 | 8 | 10 | 513.7 | 15 | 52 | 73 | 5
| 0 | 0 | 79 | 13 | 11 | 1457.6 | 16 | 51 | 81 | 8

## Лист2
Imax |  | Эксперимент | Справочное значение
1,4565 A | H_C | 1 | 1 | 1
| B_S | 1 | 1 | 1
delta X_c | m | 1 | 1 | 1
-31

## Лист3
| I | x | \delta x | I | \delta x | H, А/м | \Delta B, Tl |  | dX/2 |  | H, А/м | В
0 | 0 | 67 | 0 | 0 | 0 | 0 | 0 | 0 | 0 | 0 | 0 | 0
1 | 15.3 | 75 | 8 | 15.3 | 8 | 85.22999 | 0.0346081 | 0.0346081 | 4 | 0.01730405 | 85.22999 | 0.0346081
2 | 28.1 | 84 | 17 | 28.1 | 17 | 156.5335 | 0.0735422 | 0.0735422 | 8.5 | 0.0367711 | 156.5335 | 0.1081503
3 | 39.1 | 111 | 44 | 39.1 | 44 | 217.81 | 0.1903445 | 0.1903445 | 22 | 0.09517226 | 217.81 | 0.2984948
4 | 44.5 | 89 | 22 | 44.5 | 22 | 247.8911 | 0.09517226 | 0.09517226 | 11 | 0.04758613 | 247.8911 | 0.3936671
5 | 55.9 | 112 | 45 | 55.9 | 45 | 311.3958 | 0.1946705 | 0.1946705 | 22.5 | 0.09733527 | 311.3958 | 0.5883376
6 | 66.7 | 94 | 27 | 66.7 | 27 | 371.5582 | 0.1168023 | 0.1168023 | 13.5 | 0.05840116 | 371.5582 | 0.70514
7 | 94.9 | 128 | 61 | 94.9 | 61 | 528.6487 | 0.2638867 | 0.2638867 | 30.5 | 0.1319434 | 528.6487 | 0.9690267
8 | 157.2 | 138 | 71 | 157.2 | 71 | 875.6963 | 0.3071469 | 0.3071469 | 35.5 | 0.1535734 | 875.6963 | 1.276174
9 | 250.4 | 127 | 60 | 250.4 | 60 | 1394.875 | 0.2595607 | 0.2595607 | 30 | 0.1297804 | 1394.875 | 1.535734
10 | 513.9 | 146 | 79 | 513.9 | 79 | 2862.725 | 0.3417549 | 0.3417549 | 39.5 | 0.1708775 | 2862.725 | 1.877489
11 | 1457.6 | 138 | 71 | 1457.6 | 71 | 8119.688 | 0.3071469 | 0.3071469 | 35.5 | 0.1535734 | 8119.688 | 2.184636

## Графики
макс ток |  | I, mA | x | \delta x |  |  | I, mA | x | \delta x |  | X | \delta x |  |  | x |  | \delta x
1,4563 А | 11 | 1457.9 | 66 | 0 | 1457.9 | 0 | 0 | 67 | 0 | 0 | 66 | 0 |  |  | 67 | 0 | 0
| 10 | 514 | 120 | 54 | 514 | 1 | 15.4 | 64 | -3 | 15.4 | 122 | 56 |  |  | 64 | 15.4 | -3
| 9 | 250.43 | 121 | 55 | 250.43 | 2 | 28.1 | 65 | -2 | 28.1 | 121 | 55 |  |  | 64 | 28.1 | -3
| 8 | 157.24 | 101 | 35 | 157.24 | 3 | 39.1 | 64 | -3 | 39.1 | 100 | 34 |  |  | 64 | 39.1 | -3
| 7 | 95.02 | 91 | 25 | 95.02 | 4 | 44.49 | 63 | -4 | 44.49 | 91 | 25 |  |  | 65 | 44.49 | -2
| 6 | 66.78 | 76 | 10 | 66.78 | 5 | 55.9 | 63 | -4 | 55.9 | 80 | 14 |  |  | 63 | 55.9 | -4
| 5 | 55.98 | 74 | 8 | 55.98 | 6 | 66.7 | 64 | -3 | 66.7 | 73 | 7 |  |  | 64 | 66.7 | -3
| 4 | 44.5 | 72 | 6 | 44.5 | 7 | 94.9 | 55 | -12 | 94.9 | 72 | 6 |  |  | 53 | 94.9 | -14
| 3 | 39.1 | 72 | 6 | 39.1 | 8 | 157.1 | 41 | -26 | 157.1 | 71 | 5 |  |  | 35 | 157.1 | -32
| 2 | 28.1 | 72 | 6 | 28.1 | 9 | 250.3 | 34 | -33 | 250.3 | 72 | 6 |  |  | 28 | 250.3 | -39
| 1 | 15.4 | 74 | 8 | 15.4 | 10 | 513.7 | 15 | -52 | 513.7 | 73 | 7 |  |  | 5 | 513.7 | -62
| 0 | 0 | 79 | 13 | 0 | 11 | 1457.6 | 16 | -51 | 1457.6 | 81 | 15 |  |  | 8 | 1457.6 | -59
|  |  |  | -8121.359 | -0.9949828
|  |  |  | -2863.282 | -0.7527261
|  |  |  | -1395.042 | -0.5147954
|  |  |  | -875.9191 | -0.367711
|  |  |  | -529.3172 | -0.2595607
|  |  |  | -372.0038 | -0.1989966
|  |  |  | -311.8415 | -0.1687145
|  |  |  | -247.8911 | -0.1427584
|  |  |  | -217.81 | -0.1211283
|  |  |  | -156.5335 | -0.09517226
|  |  |  | -85.78704 | -0.06489018
|  |  |  | 0 | 0
|  |  |  | 0 | 0
|  |  |  | 85.78704 | 0.01297804
|  |  |  | 156.5335 | 0.02595607
|  |  |  | 217.81 | 0.03893411
|  |  |  | 247.8354 | 0.04758613
|  |  |  | 311.3958 | 0.06489018
|  |  |  | 371.5582 | 0.07786822
|  |  |  | 528.6487 | 0.1384324
|  |  |  | 875.1393 | 0.2768648 | [7 empty] | 0.9949828
|  |  |  | 1394.318 | 0.4455792
|  | Уменьшение |  | 2861.611 | 0.713792 |  | Возрастание |  |  |  |  | Уменьшение | [5 empty] | Возрастание
|  | I, mA | \Delta x | 8119.688 | 0.9690267 |  | I, mA | \Delta x | H, А/м | \Delta B, Tl |  | I, mA | \Delta x | H, А/м | \Delta B, Tl | погр. В |  | I, mA | \Delta x | H, А/м | \Delta B, Tl
|  | 1457.9 | 0 | 8121.359 | 0.9776787 |  | 0 | 0 | 0 | 0 |  | 1457.9 | 0 | -8121.359 | -0.9949828 | 0 |  | 0 | 0 | 0 | 0 | 0
|  | 514 | 54 | 2863.282 | 0.7440741 |  | 15.4 | -3 | -85.78704 | -0.01297804 |  | 514 | 56 | -2863.282 | -0.7527261 | -0.006720769 |  | 15.4 | -3 | 85.78704 | 0.01297804 | -0.002163006
|  | 250.43 | 55 | 1395.042 | 0.5061434 |  | 28.1 | -2 | -156.5335 | -0.02163006 |  | 250.43 | 55 | -1395.042 | -0.5147954 | -0.004679958 |  | 28.1 | -3 | 156.5335 | 0.02595607 | -0.004326012
|  | 157.24 | 35 | 875.9191 | 0.354733 |  | 39.1 | -3 | -217.81 | -0.0346081 |  | 157.24 | 34 | -875.9191 | -0.367711 | -0.005407515 |  | 39.1 | -3 | 217.81 | 0.03893411 | -0.006489018
|  | 95.02 | 25 | 529.3172 | 0.2465827 |  | 44.49 | -4 | -247.8354 | -0.05191214 |  | 95.02 | 25 | -529.3172 | -0.2595607 | -0.005191214 |  | 44.49 | -2 | 247.8354 | 0.04758613 | -0.01189653
|  | 66.78 | 10 | 372.0038 | 0.2033226 |  | 55.9 | -4 | -311.3958 | -0.06921619 |  | 66.78 | 14 | -372.0038 | -0.1989966 | -0.00710702 |  | 55.9 | -4 | 311.3958 | 0.06489018 | -0.008111272
|  | 55.98 | 8 | 311.8415 | 0.1687145 |  | 66.7 | -3 | -371.5582 | -0.08219423 |  | 55.98 | 7 | -311.8415 | -0.1687145 | -0.01205103 |  | 66.7 | -3 | 371.5582 | 0.07786822 | -0.01297804
|  | 44.5 | 6 | 247.8911 | 0.1427584 |  | 94.9 | -12 | -528.6487 | -0.1341064 |  | 44.5 | 6 | -247.8911 | -0.1427584 | -0.01189653 |  | 94.9 | -14 | 528.6487 | 0.1384324 | -0.004944014
|  | 39.1 | 6 | 217.81 | 0.1168023 |  | 157.1 | -26 | -875.1393 | -0.2465827 |  | 39.1 | 5 | -217.81 | -0.1211283 | -0.01211283 |  | 157.1 | -32 | 875.1393 | 0.2768648 | -0.004326012
|  | 28.1 | 6 | 156.5335 | 0.09084625 |  | 250.3 | -33 | -1394.318 | -0.3893411 |  | 28.1 | 6 | -156.5335 | -0.09517226 | -0.007931022 |  | 250.3 | -39 | 1394.318 | 0.4455792 | -0.005712554
|  | 15.4 | 8 | 85.78704 | 0.05623816 |  | 513.7 | -52 | -2861.611 | -0.6142937 |  | 15.4 | 7 | -85.78704 | -0.06489018 | -0.004635013 |  | 513.7 | -62 | 2861.611 | 0.713792 | -0.005756387
|  | 0 | 13 | 0 | 0 |  | 1457.6 | -51 | -8119.688 | -0.8349203 |  | 0 | 15 | 0 | 0 | 0 |  | 1457.6 | -59 | 8119.688 | 0.9690267 | -0.008212091
|  |  |  | 0 | 0
|  |  |  | -85.78704 | -0.01297804
|  |  |  | -156.5335 | -0.02163006
|  |  |  | -217.81 | -0.0346081
|  |  |  | -247.8354 | -0.05191214
| -0.9776787 |  |  | -311.3958 | -0.06921619
|  |  |  | -371.5582 | -0.08219423
|  |  |  | -528.6487 | -0.1341064
|  |  |  | -875.1393 | -0.2465827
|  |  |  | -1394.318 | -0.3893411
|  |  |  | -2861.611 | -0.6142937
|  |  |  | -8119.688 | -0.8349203

## Для латеха
Уменьшение | [6 empty] | Возрастание
I, mA | \Delta x | H, А/м | \Delta B, Tl | погр. В | H, А/м | В | I, mA | \Delta x | H, А/м | \Delta B, Tl |  | H, А/м
1457.9 | 0 | 8121.359 | 0 | 0 | 8121.359 | 0 | 0 | 0 | 0 | 0 | 0 | 0 | 0
514 | 56 | 2863.282 | 0.2422567 | 0.002163006 | 2863.282 | 0.2422567 | 15.4 | -3 | 85.78704 | -0.01297804 | 0.002163006 | 85.78704 | -0.01297804
250.43 | 55 | 1395.042 | 0.2379307 | 0.002163006 | 1395.042 | 0.4801873 | 28.1 | -3 | 156.5335 | -0.01297804 | 0.002163006 | 156.5335 | -0.02595607
157.24 | 34 | 875.9191 | 0.1470844 | 0.002163006 | 875.9191 | 0.6272717 | 39.1 | -3 | 217.81 | -0.01297804 | 0.002163006 | 217.81 | -0.03893411
95.02 | 25 | 529.3172 | 0.1081503 | 0.002163006 | 529.3172 | 0.735422 | 44.49 | -2 | 247.8354 | -0.008652024 | 0.002163006 | 247.8354 | -0.04758613
66.78 | 14 | 372.0038 | 0.06056417 | 0.002163006 | 372.0038 | 0.7959862 | 55.9 | -4 | 311.3958 | -0.01730405 | 0.002163006 | 311.3958 | -0.06489018
55.98 | 7 | 311.8415 | 0.03028208 | 0.002163006 | 311.8415 | 0.8262683 | 66.7 | -3 | 371.5582 | -0.01297804 | 0.002163006 | 371.5582 | -0.07786822
44.5 | 6 | 247.8911 | 0.02595607 | 0.002163006 | 247.8911 | 0.8522244 | 94.9 | -14 | 528.6487 | -0.06056417 | 0.002163006 | 528.6487 | -0.1384324
39.1 | 5 | 217.81 | 0.02163006 | 0.002163006 | 217.81 | 0.8738544 | 157.1 | -32 | 875.1393 | -0.1384324 | 0.002163006 | 875.1393 | -0.2768648
28.1 | 6 | 156.5335 | 0.02595607 | 0.002163006 | 156.5335 | 0.8998105 | 250.3 | -39 | 1394.318 | -0.1687145 | 0.002163006 | 1394.318 | -0.4455792
15.4 | 7 | 85.78704 | 0.03028208 | 0.002163006 | 85.78704 | 0.9300926 | 513.7 | -62 | 2861.611 | -0.2682127 | 0.002163006 | 2861.611 | -0.713792
0 | 15 | 0 | 0.06489018 | 0.002163006 | 0 | 0.9949828 | 1457.6 | -59 | 8119.688 | -0.2552347 | 0.002163006 | 8119.688 | -0.9690267
[5 empty] | 0 | 0
[5 empty] | -85.78704 | -0.01297804
[5 empty] | -156.5335 | -0.02595607
[5 empty] | -217.81 | -0.03893411
[5 empty] | -247.8354 | -0.04758613
[5 empty] | -311.3958 | -0.06489018
[5 empty] | -371.5582 | -0.07786822
[5 empty] | -528.6487 | -0.1384324
[5 empty] | -875.1393 | -0.2768648
[5 empty] | -1394.318 | -0.4455792
[5 empty] | -2861.611 | -0.713792
[5 empty] | -8119.688 | -0.9690267

## Лист4
|  | H, А/м | B, Тл
-8121.359 | -0.9949828 | -7621.359 | -0.9949828
-2863.282 | -0.7527261 | -2363.282 | -0.7527261
-1395.042 | -0.5147954 | -895.0422 | -0.5147954
-875.9191 | -0.367711 | -375.9191 | -0.367711
-529.3172 | -0.2595607 | -29.31721 | -0.2595607
-372.0038 | -0.1989966 | 127.9962 | -0.1989966
-311.8415 | -0.1687145 | 188.1585 | -0.1687145
-247.8911 | -0.1427584 | 252.1089 | -0.1427584
-217.81 | -0.1211283 | 282.19 | -0.1211283
-156.5335 | -0.09517226 | 343.4665 | -0.09517226
-85.78704 | -0.06489018 | 414.213 | -0.06489018
0 | 0 | 500 | 0
0 | 0 | 500 | 0
85.78704 | 0.01297804 | 585.787 | 0.01297804
156.5335 | 0.02595607 | 656.5335 | 0.02595607
217.81 | 0.03893411 | 717.81 | 0.03893411
247.8354 | 0.04758613 | 747.8354 | 0.04758613
311.3958 | 0.06489018 | 811.3958 | 0.06489018
371.5582 | 0.07786822 | 871.5582 | 0.07786822
528.6487 | 0.1384324 | 1028.649 | 0.1384324
875.1393 | 0.2768648 | 1375.139 | 0.2768648
1394.318 | 0.4455792 | 1894.318 | 0.4455792
2861.611 | 0.713792 | 3361.611 | 0.713792
8119.688 | 0.9690267 | 8619.688 | 0.9690267
8121.359 | 0.9776787 | 7621.359 | 0.9776787
2863.282 | 0.7440741 | 2363.282 | 0.7440741
1395.042 | 0.5061434 | 895.0422 | 0.5061434
875.9191 | 0.354733 | 375.9191 | 0.354733
529.3172 | 0.2465827 | 29.31721 | 0.2465827
372.0038 | 0.2033226 | -127.9962 | 0.2033226
311.8415 | 0.1687145 | -188.1585 | 0.1687145
247.8911 | 0.1427584 | -252.1089 | 0.1427584
217.81 | 0.1168023 | -282.19 | 0.1168023
156.5335 | 0.09084625 | -343.4665 | 0.09084625
85.78704 | 0.05623816 | -414.213 | 0.05623816
0 | 0 | -500 | 0
0 | 0 | -500 | 0
-85.78704 | -0.01297804 | -585.787 | -0.01557364
-156.5335 | -0.02163006 | -656.5335 | -0.02595607
-217.81 | -0.0346081 | -717.81 | -0.04152972
-247.8354 | -0.05191214 | -747.8354 | -0.06229457
-311.3958 | -0.06921619 | -811.3958 | -0.08305943
-371.5582 | -0.08219423 | -871.5582 | -0.09863307
-528.6487 | -0.1341064 | -1028.649 | -0.1609276
-875.1393 | -0.2465827 | -1375.139 | -0.2958992
-1394.318 | -0.3893411 | -1894.318 | -0.4672093
-2861.611 | -0.6142937 | -3361.611 | -0.7371524
-8119.688 | -0.8349203 | -8619.688 | -1.001904
0 | 0 | 0 | 0
85.22999 | 0.0346081 | 85.22999 | 0.01384324
156.5335 | 0.1081503 | 156.5335 | 0.04326012
217.81 | 0.2984948 | 217.81 | 0.1193979
247.8911 | 0.3936671 | 247.8911 | 0.1574668
311.3958 | 0.5883376 | 311.3958 | 0.2353351
371.5582 | 0.70514 | 371.5582 | 0.282056
528.6487 | 0.9690267 | 528.6487 | 0.3876107
875.6963 | 1.276174 | 875.6963 | 0.5104694
1394.875 | 1.535734 | 1394.875 | 0.6142937
2862.725 | 1.877489 | 2862.725 | 0.7509957
8119.688 | 2.184636 | 8119.688 | 0.8738544

## Лист5
-8121.359 | -0.9949828
-2863.282 | -0.7527261
-1395.042 | -0.5147954
-875.9191 | -0.367711
-529.3172 | -0.2595607
-372.0038 | -0.1989966
-311.8415 | -0.1687145
-247.8911 | -0.1427584
-217.81 | -0.1211283
-156.5335 | -0.09517226
-85.78704 | -0.06489018
0 | 0
0 | 0 | 0 | 0 | 0 | 0 | -4060 | -0.5
85.78704 | 0.01297804 | 85.78704 | 0.01297804 | 85.78704 | 0.01297804 | -3974.213 | -0.487022
156.5335 | 0.02595607 | 156.5335 | 0.02595607 | 156.5335 | 0.02595607 | -3903.466 | -0.4740439
217.81 | 0.03893411 | 217.81 | 0.03893411 | 217.81 | 0.03893411 | -3842.19 | -0.4610659
247.8354 | 0.04758613 | 247.8354 | 0.04758613 | 247.8354 | 0.04758613 | -3812.165 | -0.4524139
311.3958 | 0.06489018 | 311.3958 | 0.06489018 | 311.3958 | 0.06489018 | -3748.604 | -0.4351098
371.5582 | 0.07786822 | 371.5582 | 0.07786822 | 371.5582 | 0.07786822 | -3688.442 | -0.4221318
528.6487 | 0.1384324 | 528.6487 | 0.1384324 | 528.6487 | 0.1384324 | -3531.351 | -0.3615676
875.1393 | 0.2768648 | 875.1393 | 0.2768648 | 875.1393 | 0.2768648 | -3184.861 | -0.2231352
1394.318 | 0.4455792 | 1394.318 | 0.4455792 | 1394.318 | 0.4455792 | -2665.682 | -0.05442077
2861.611 | 0.713792 | 2861.611 | 0.713792 | 2861.611 | 0.713792 | -1198.389 | 0.213792
8119.688 | 0.9690267 | 8119.688 | 0.9690267 | 8119.688 | 0.9690267 | 4059.688 | 0.4690267
8121.359 | 0.9949828 | 0.000776699 | -2.757112e-06 | 8121.36 | 0.99498 | 4061.36 | 0.49498
2863.282 | 0.7527261 | 5258.078 | 0.2422539 | 8035.573 | 0.9300898 | 3975.573 | 0.4300898
1395.042 | 0.5147954 | 6726.318 | 0.4801846 | 7964.826 | 0.8998077 | 3904.826 | 0.3998077
875.9191 | 0.367711 | 7245.441 | 0.627269 | 7903.55 | 0.8738517 | 3843.55 | 0.3738517
529.3172 | 0.2595607 | 7592.043 | 0.7354193 | 7873.469 | 0.8522216 | 3813.469 | 0.3522216
372.0038 | 0.1989966 | 7749.356 | 0.7959834 | 7809.519 | 0.8262655 | 3749.519 | 0.3262655
311.8415 | 0.1687145 | 7809.519 | 0.8262655 | 7749.356 | 0.7959834 | 3689.356 | 0.2959834
247.8911 | 0.1427584 | 7873.469 | 0.8522216 | 7592.043 | 0.7354193 | 3532.043 | 0.2354193
217.81 | 0.1211283 | 7903.55 | 0.8738517 | 7245.441 | 0.627269 | 3185.441 | 0.127269
156.5335 | 0.09517226 | 7964.826 | 0.8998077 | 6726.318 | 0.4801846 | 2666.318 | -0.01981543
85.78704 | 0.06489018 | 8035.573 | 0.9300898 | 5258.078 | 0.2422539 | 1198.078 | -0.2577461
0 | 0 | 8121.36 | 0.99498 | 0.000776699 | -2.757112e-06 | -4059.999 | -0.5000028
0 | 0 |  |  |  |  | 0 | 0
85.22999 | 0.0346081 |  |  |  |  | 42.61499 | 0.007865476
156.5335 | 0.1081503 |  |  |  |  | 78.26675 | 0.02457961
217.81 | 0.2984948 |  |  |  |  | 108.905 | 0.06783973
247.8911 | 0.3936671 |  |  |  |  | 123.9456 | 0.08946979
311.3958 | 0.5883376 |  |  |  |  | 155.6979 | 0.1337131
371.5582 | 0.70514 |  |  |  |  | 185.7791 | 0.1602591
528.6487 | 0.9690267 |  |  |  |  | 264.3244 | 0.2202333
875.6963 | 1.276174 |  |  |  |  | 437.8482 | 0.2900394
1394.875 | 1.535734 |  |  |  |  | 697.4375 | 0.3490305
2862.725 | 1.877489 |  |  |  |  | 1431.362 | 0.4267021
8119.688 | 2.184636 |  |  |  |  | 4059.844 | 0.4965082

## Лист6
[7 empty] | -4060 | -0.5 | -145 | -1.85
0 | 0 | 0 | 0 | 0 | 0 |  | -3974.213 | -0.487022 | -141.9362 | -1.801981
42.61499 | 0.007865476 | 4059.844 | 0.4965082 | 42.61499 | 0.002557926 |  | -3903.466 | -0.4740439 | -139.4095 | -1.753963
78.26675 | 0.02457961 |  |  | 78.26676 | -0.005435979 |  | -3842.19 | -0.4610659 | -137.2211 | -1.705944
108.905 | 0.06783973 |  |  | 108.905 | -0.04120215 |  | -3812.165 | -0.4524139 | -136.1487 | -1.673931
123.9456 | 0.08946979 |  |  | 123.9456 | -0.05915336 |  | -3748.604 | -0.4351098 | -133.8787 | -1.609906
155.6979 | 0.1337131 |  |  | 155.6979 | -0.09563021 |  | -3688.442 | -0.4221318 | -131.7301 | -1.561888
185.7791 | 0.1602591 |  |  | 185.7791 | -0.1148185 |  | -3531.351 | -0.3615676 | -126.1197 | -1.3378
264.3244 | 0.2202333 |  |  | 264.3244 | -0.155581 |  | -3184.861 | -0.2231352 | -113.745 | -0.8256004
437.8482 | 0.2900394 |  |  | 437.8482 | -0.1829441 |  | -2665.682 | -0.05442077 | -95.20293 | -0.2013568
697.4375 | 0.3490305 |  |  | 697.4376 | -0.178441 |  | -1198.389 | 0.213792 | -42.79962 | 0.7910303
1431.362 | 0.4267021 |  |  | 1431.362 | -0.07659841 |  | 4059.688 | 0.4690267 | 144.9889 | 1.735399
4059.844 | 0.4965082 |  |  | 4059.844 | 0.4965082 |  | 4061.36 | 0.49498 | 145.0486 | 1.831426
[7 empty] | 3975.573 | 0.4300898 | 141.9847 | 1.591332
[7 empty] | 3904.826 | 0.3998077 | 139.4581 | 1.479289
[7 empty] | 3843.55 | 0.3738517 | 137.2696 | 1.383251
[7 empty] | 3813.469 | 0.3522216 | 136.1953 | 1.30322
[7 empty] | 3749.519 | 0.3262655 | 133.9114 | 1.207182
[5 empty] | 0 | 0 | 3689.356 | 0.2959834 | 131.7627 | 1.095139
[5 empty] | 42.61499284 | 0.007865485 | 3532.043 | 0.2354193 | 126.1444 | 0.8710513
[5 empty] | 78.26675155 | 0.024579667 | 3185.441 | 0.127269 | 113.7657 | 0.4708952
[5 empty] | 108.9049817 | 0.067839843 | 2666.318 | -0.01981543 | 95.22564 | -0.07331708
[5 empty] | 123.9455674 | 0.089469931 | 1198.078 | -0.2577461 | 42.7885 | -0.9536605
[5 empty] | 155.697915 | 0.133713285 | -4059.999 | -0.5000028 | -145 | -1.85001
[5 empty] | 185.7790864 | 0.160259308 |  |  | 0 | 0
[5 empty] | 264.3243673 | 0.220233631 |  |  | 1.521964 | 0.01966369
[5 empty] | 437.8481617 | 0.290039822 |  |  | 2.795241 | 0.06144903
[5 empty] | 697.4375298 | 0.349030993 |  |  | 3.889464 | 0.1695993
[5 empty] | 1431.362406 | 0.426702677 |  |  | 4.426627 | 0.2236745
[5 empty] | 4059.844024 | 0.496508194 |  |  | 5.56064 | 0.3342827
[9 empty] | 6.634967 | 0.4006477
[9 empty] | 9.440156 | 0.5505833
[9 empty] | 15.63743 | 0.7250986
[9 empty] | 24.90848 | 0.8725763
[9 empty] | 51.12009 | 1.066755
[9 empty] | 144.9944 | 1.83708