## Лист1
\tau_0, мкс | Температура, С | Период, микросек | T, K | т | t2-t_02 | 1/t
9.045 | 10.5 | 10.889 | 283.5 | 10.889 | 36.758296 | 0.02720474
| 15 | 10.809 | 288 | 10.809 | 35.022456 | 0.02855311
эдс, мВ | 17 | 10.73 | 290 | 10.73 | 33.320875 | 0.03001122
0.02083333 | 19 | 10.595 | 292 | 10.595 | 30.442 | 0.03284935
| 21 | 10.345 | 294 | 10.345 | 25.207 | 0.03967152
| 23 | 9.993 | 296 | 9.993 | 18.048024 | 0.05540773
| 25 | 9.67 | 298 | 9.67 | 11.696875 | 0.08549292
| 27 | 9.46 | 300 | 9.46 | 7.679575 | 0.1302155
| 29 | 9.36 | 302 | 9.36 | 5.797575 | 0.1724859
| 31 | 9.31 | 304 | 9.31 | 4.864075 | 0.2055889
| 33 | 9.28 | 306 | 9.28 | 4.306375 | 0.2322139
| 35 | 9.253 | 308 | 9.253 | 3.805984 | 0.2627441
| 37 | 9.23 | 310 | 9.23 | 3.380875 | 0.2957814
| 39 | 9.214 | 312 | 9.214 | 3.085771 | 0.3240681
| 41 | 9.202 | 314 | 9.202 | 2.864779 | 0.3490671

## 1
графит |  | графит |  | Wolfram |  | Cu |  | Al
I, A | m, mg | I, A | m, mg | I, A | m, mg | I, A | m, mg | I, A | m, mg
0.05 | 0 | 3 | 0 | 3.01 | 0 | 3.01 | 0 | 3.01 | 0
0.1 | 0 | 2.84 | 4 | 2.7 | -23 | 2.7 | 4 | 2.71 | -6
0.2 | 0 | 2.66 | 8 | 2.39 | -48 | 2.39 | 6 | 2.42 | -13
0.97 | -3 | 2.46 | 13 | 2.1 | -72 | 2.1 | 9 | 2.11 | -20
1.27 | -6 | 2.3 | 17 | 1.8 | -95 | 1.8 | 13 | 1.83 | -27
|  | 2.1 | 22 | 1.5 | -115 | 1.49 | 15 | 1.54 | -33
3 | 0 | 1.86 | 28 | 1.2 | -134 | 1.2 | 17 | 1.26 | -39
2.84 | 4 | 1.6 | 33 | 0.99 | -142 | 0.89 | 19 | 0.99 | -42
2.66 | 8 | 1.3 | 39 | 0.7 | -154 | 0.5 | 21 | 0.6 | -47
2.46 | 13 | 1 | 44 | 0.51 | -160 | 0.25 | 22 | 0.3 | -50
2.3 | 17 | 0.71 | 47 | 0 | -166 | 0 | 22 | 0 | -50
2.2 | 19 | 0.5 | 49
2.1 | 22 | 0.2 | 50
2 | 25 | 0 | 50
1.89 | 28
1.71 | 31
1.6 | 33
1.3 | 39
1 | 44
0.71 | 47
0.5 | 49
0.2 | 50
0 | 50

## 11
Калибровка
I, A | Ф, mWb | В, Тл | Ф = 2,549 I - 0,6677
0.24 | 0.5 | 0.06944444
0.54 | 1.2 | 0.1666667
0.93 | 2.1 | 0.2916667
1.21 | 2.7 | 0.375
1.51 | 3.3 | 0.4583333
1.9 | 4.2 | 0.5833333
2.2 | 4.8 | 0.6666667
2.5 | 5.4 | 0.75
2.8 | 5.8 | 0.8055556
3.02 | 6.2 | 0.8611111

## 12
графит |  |  |  | Wolfram |  |  |  | Cu |  |  |  | Al
I, A | m, mg | B2 Тл2 | \Delta P | I, A | m, mg | B2, тл2 | \Delta P, мН | I, A | m, mg | B2, тл2 | \Delta P, мН | I, A | m, mg | B2, тл2 | \Delta P, мН
3 | 0 | 0.788544 | 0 | 3.01 | 0 | 0.7938097216 | 0 | 3.01 | 0 | 0.7938097216 | 0 | 3.01 | 0 | 0.7938097216 | 0
2.84 | 4 | 0.7066756096 | 39.24 | 2.7 | -23 | 0.63872064 | 225.63 | 2.7 | 3 | 0.63872064 | 29.43 | 2.71 | -6 | 0.6434606656 | 58.86
2.66 | 8 | 0.6199357696 | 78.48 | 2.39 | -48 | 0.5004713536 | 470.88 | 2.39 | 6 | 0.5004713536 | 58.86 | 2.42 | -13 | 0.5131143424 | 127.53
2.46 | 13 | 0.5302169856 | 127.53 | 2.1 | -72 | 0.38638656 | 706.32 | 2.1 | 9 | 0.38638656 | 88.29 | 2.11 | -20 | 0.3900751936 | 196.2
2.3 | 17 | 0.46348864 | 166.77 | 1.8 | -95 | 0.28387584 | 931.95 | 1.8 | 12 | 0.28387584 | 117.72 | 1.83 | -27 | 0.2934172224 | 264.87
2.1 | 22 | 0.38638656 | 215.82 | 1.5 | -115 | 0.197136 | 1128.15 | 1.49 | 15 | 0.1945162816 | 147.15 | 1.54 | -33 | 0.2077901056 | 323.73
1.86 | 28 | 0.3031163136 | 274.68 | 1.2 | -134 | 0.12616704 | 1314.54 | 1.2 | 17 | 0.12616704 | 166.77 | 1.26 | -39 | 0.1390991616 | 382.59
1.6 | 33 | 0.22429696 | 323.73 | 0.99 | -142 | 0.0858724416 | 1393.02 | 0.89 | 19 | 0.0694006336 | 186.39 | 0.99 | -42 | 0.0858724416 | 412.02
1.3 | 39 | 0.14807104 | 382.59 | 0.7 | -154 | 0.04293184 | 1510.74 | 0.5 | 21 | 0.021904 | 206.01 | 0.6 | -47 | 0.03154176 | 461.07
1 | 44 | 0.087616 | 431.64 | 0.51 | -160 | 0.0227889216 | 1569.6 | 0.25 | 22 | 0.005476 | 215.82 | 0.3 | -50 | 0.00788544 | 490.5
0.71 | 47 | 0.0441672256 | 461.07 | 0 | -166 | 0 | 1628.46 | 0 | 22 | 0 | 215.82 | 0 | -50 | 0 | 490.5
0.5 | 49 | 0.021904 | 480.69
0.2 | 50 | 0.00350464 | 490.5
0 | 50 | 0 | 490.5